## WPS
AWS D1.6:2017
Review Date | 2018-03-05 | Previous Review Date(s), if applicable:
Part Number | XXXX, Rev. DD
WPS | WWWW, Rev.
PQR | YYYY, Rev.
General Statement |  |  |  | Select Weld Process | GTAW
WPS/PQR Essential Variables (Table 6.1)
Item # (Code Ref) | Code Reference/ Note | Vote | Comment | Calculator
1.0 Base Metal
1 (1.1) | A change in the base metal M-Number of 6.5 or in base metal type if unlisted
2 (1.2) | A change in base metal thickness qualified per Table 6.3
2.0 Filler Metal
3 (2.1) | A change from one F-Number to any other F-Number or to any filler metal not listed in Table 6.5
4 (2.2) | A change from on A-Number to any other A-Number or to a chemical composition which cannot be classified as an A-Number listed in Table 6.6
5 (2.3) | SAW Only - A change in Flux Trade Name
6 (2.4) | SAW Only - A change from one flux trade name-electrode combination to any other flux trade name-electrode combination
7 (2.5) | SAW & PAW Only - A change in diameter of electrode(s) when using an alloy flux
8 (2.6) | A change in the number of electrodes used
9 (2.7) | SAW & PAW Only - The addition or deletion of supplemental powdered or granular filler metal
10 (2.8) | A change from solid or metal corred to flux cored or vice versa
11 (2.9) | GTAW & PAW Only - The addition or deletion of filler metal
12 (2.10) | SAW & PAW Only - A change to tubular cored or powdered metal or vice versa
13 (2.11) | Deposited weld metal thickness exceeding the maximum per Table 6.3
3.0 Electrical Parameters
14 (3.1) | A change in the type of welding current (AC or DC), or Polarity (DCEP or DCEN)
15 (3.2) | GMAW Only - A change in the mode of metal transfer from globular, spray, or pulsed spray transfer to short circuit transfer, or vice versa.
4.0 Groove Welds
16 (4.1) | The addition or deletion of nonmetallic retainers or nonrefusing metal retainers
5.0 Post Weld Heat Treat (PWHT)
17 (5.1) | The addition or deletion of postweld heat treatment (PWHT)
18 (5.2) | A decrease of more than 100°F in the preheat temperature qualified. |  |  | GTAW
|  |  |  | PQR Value | 200
|  |  |  | Min. | No Min.
|  |  |  | Max. | 220
6.0 Shielding Gas
19 (6.1) | A change from a single shielding gas to any other single shielding gas or to a mixture of shielding gases, or a change in specified percentage of composition of shielding gas mixture
20 (6.2) | The addition or deletion of a shielding gas
Records & Quality Clause (273 or 275)
21 | Revision Control (i.e. Rev. A, Rev. 1)
22 | Material Certifications (Base and Filler Metals)
23 | Inspection Results (i.e. VT, PT, RT, UT)
24 | Lab Test Results (i.e. Tensiles, Bends, Macroetch)
25 | Certification Statements (Ensure the PQR is certified in accordance with the 2017 revision of AWS D1.6)
26 | Signatures (i.e. Company representative)
27 | Furnace Chart and Certification (for PWHT only)

## Drop Down List (hidden)
Acceptable | SMAW | GMAW | GMAW | 275
Unacceptable | GMAW | FCAW | FCAW | 273
N/A | FCAW | SAW | GTAW
GTAW
SAW
PAW